## Sheet1
Ref. | F | S | SH | SS | W | FA | CA | T | RH | Age | CS
[40] | 0 | 400 | 0 | 148 | 88 | 885 | 885 | 25 | 90 | 28 | 67.36842
| 0 | 500 | 0 | 185 | 110 | 780 | 780 | 25 | 90 | 28 | 72.98246
| 0 | 400 | 0 | 148 | 88 | 885 | 885 | 25 | 90 | 90 | 71.15789
| 0 | 500 | 0 | 185 | 110 | 780 | 780 | 25 | 90 | 90 | 84.07018
[41] | 0 | 424 | 13 | 46.5 | 216 | 575 | 1078 | 60 | 80 | 3 | 33.50427
| 0 | 424 | 13 | 46.5 | 216 | 575 | 1078 | 60 | 80 | 7 | 40.75855
| 0 | 424 | 13 | 46.5 | 216 | 575 | 1078 | 60 | 80 | 28 | 50.3312
| 0 | 424 | 16.3 | 58.1 | 212 | 575 | 1078 | 60 | 80 | 3 | 41.5812
| 0 | 424 | 16.3 | 58.1 | 212 | 575 | 1078 | 60 | 80 | 7 | 49.43376
| 0 | 424 | 16.3 | 58.1 | 212 | 575 | 1078 | 60 | 80 | 28 | 57.4359
| 0 | 424 | 19.5 | 69.7 | 208 | 575 | 1078 | 22 | 45 | 3 | 37.91667
| 0 | 424 | 19.5 | 69.7 | 208 | 575 | 1078 | 22 | 45 | 7 | 41.65598
| 0 | 424 | 19.5 | 69.7 | 208 | 575 | 1078 | 22 | 45 | 28 | 51.15385
| 0 | 424 | 19.5 | 69.7 | 208 | 575 | 1078 | 60 | 80 | 3 | 50.8547
| 0 | 424 | 19.5 | 69.7 | 208 | 575 | 1078 | 60 | 80 | 7 | 56.23932
| 0 | 424 | 19.5 | 69.7 | 208 | 575 | 1078 | 60 | 80 | 28 | 62.67094
[42] | 264 | 264 | 13.4 | 72.3 | 178.3 | 1453 | 0 | 25 | 80 | 7 | 55.98
| 158.4 | 369.6 | 13.4 | 72.3 | 178.3 | 1453 | 0 | 25 | 80 | 7 | 54.36
| 0 | 528 | 13.4 | 72.3 | 178.3 | 1453 | 0 | 25 | 80 | 7 | 53.5
| 264 | 264 | 13.4 | 72.3 | 178.3 | 1453 | 0 | 25 | 80 | 14 | 63.9
| 158.4 | 369.6 | 13.4 | 72.3 | 178.3 | 1453 | 0 | 25 | 80 | 14 | 63.03
| 0 | 528 | 13.4 | 72.3 | 178.3 | 1453 | 0 | 25 | 80 | 14 | 62.79
| 264 | 264 | 13.4 | 72.3 | 178.3 | 1453 | 0 | 25 | 80 | 28 | 87.77
| 158.4 | 369.6 | 13.4 | 72.3 | 178.3 | 1453 | 0 | 25 | 80 | 28 | 70.67
| 0 | 528 | 13.4 | 72.3 | 178.3 | 1453 | 0 | 25 | 80 | 28 | 64.34
| 385 | 165 | 20.1 | 108.5 | 135.4 | 1453 | 0 | 25 | 80 | 7 | 65.04
| 275 | 275 | 20.1 | 108.5 | 135.4 | 1453 | 0 | 25 | 80 | 7 | 93.77
| 165 | 385 | 20.1 | 108.5 | 135.4 | 1453 | 0 | 25 | 80 | 7 | 85.69
| 0 | 550 | 20.1 | 108.5 | 135.4 | 1453 | 0 | 25 | 80 | 7 | 83.05
| 385 | 165 | 20.1 | 108.5 | 135.4 | 1453 | 0 | 25 | 80 | 14 | 68.3
| 275 | 275 | 20.1 | 108.5 | 135.4 | 1453 | 0 | 25 | 80 | 14 | 101.84
| 165 | 385 | 20.1 | 108.5 | 135.4 | 1453 | 0 | 25 | 80 | 14 | 98.11
| 0 | 550 | 20.1 | 108.5 | 135.4 | 1453 | 0 | 25 | 80 | 14 | 87.24
| 385 | 165 | 20.1 | 108.5 | 135.4 | 1453 | 0 | 25 | 80 | 28 | 72.34
| 275 | 275 | 20.1 | 108.5 | 135.4 | 1453 | 0 | 25 | 80 | 28 | 110.53
| 165 | 385 | 20.1 | 108.5 | 135.4 | 1453 | 0 | 25 | 80 | 28 | 106.18
[43] | 0 | 400 | 0 | 32 | 160 | 640 | 1150 | 21 | 100 | 28 | 59.45
| 0 | 400 | 0 | 32 | 160 | 640 | 1150 | 21 | 100 | 90 | 65.01
| 100 | 300 | 0 | 32 | 154 | 640 | 1150 | 21 | 100 | 28 | 60.99
| 100 | 300 | 0 | 32 | 154 | 640 | 1150 | 21 | 100 | 90 | 65.97
| 200 | 200 | 0 | 32 | 144 | 640 | 1150 | 21 | 100 | 28 | 57.92
| 200 | 200 | 0 | 32 | 144 | 640 | 1150 | 21 | 100 | 90 | 63
[44] | 320 | 80 | 64 | 96 | 114.28 | 651 | 1209 | 20 | 70 | 7 | 29
| 320 | 80 | 64 | 96 | 114.28 | 651 | 1209 | 20 | 70 | 28 | 54
| 320 | 80 | 64 | 96 | 114.28 | 651 | 1209 | 20 | 70 | 56 | 63
| 320 | 80 | 64 | 96 | 114.28 | 651 | 1209 | 20 | 70 | 90 | 68
| 320 | 80 | 64 | 96 | 114.28 | 651 | 1209 | 20 | 70 | 180 | 70
| 320 | 80 | 56 | 84 | 108 | 655 | 1216 | 20 | 70 | 7 | 25
| 320 | 80 | 56 | 84 | 108 | 655 | 1216 | 20 | 70 | 28 | 45
| 320 | 80 | 56 | 84 | 108 | 655 | 1216 | 20 | 70 | 56 | 52
| 320 | 80 | 56 | 84 | 108 | 655 | 1216 | 20 | 70 | 90 | 54
| 320 | 80 | 56 | 84 | 108 | 655 | 1216 | 20 | 70 | 180 | 57
[45] | 280 | 120 | 29.29 | 114.3 | 16.41 | 651 | 1209 | 21 | 65 | 3 | 28.67
| 280 | 120 | 29.29 | 114.3 | 16.41 | 651 | 1209 | 21 | 65 | 7 | 41.67
| 280 | 120 | 29.29 | 114.3 | 16.41 | 651 | 1209 | 21 | 65 | 28 | 55.89
| 280 | 120 | 29.29 | 114.3 | 16.41 | 651 | 1209 | 21 | 65 | 56 | 62.89
| 511 | 219 | 53.46 | 208.6 | 29.94 | 1181 | 0 | 21 | 65 | 3 | 38.05
| 511 | 219 | 53.46 | 208.6 | 29.94 | 1181 | 0 | 21 | 65 | 7 | 49.28
| 511 | 219 | 53.46 | 208.6 | 29.94 | 1181 | 0 | 21 | 65 | 28 | 63.69
| 511 | 219 | 53.46 | 208.6 | 29.94 | 1181 | 0 | 21 | 65 | 56 | 70.55
| 657 | 73 | 74.87 | 175.2 | 41.93 | 1178 | 0 | 21 | 65 | 3 | 16.72
| 657 | 73 | 74.87 | 175.2 | 41.93 | 1178 | 0 | 21 | 65 | 7 | 29.72
| 657 | 73 | 74.87 | 175.2 | 41.93 | 1178 | 0 | 21 | 65 | 28 | 51.46
| 657 | 73 | 74.87 | 175.2 | 41.93 | 1178 | 0 | 21 | 65 | 56 | 57.4
[46] | 0 | 400 | 28.62 | 60.98 | 143.11 | 1126.4 | 633.6 | 20 | 60 | 1 | 40.90909
| 0 | 400 | 28.62 | 60.98 | 143.11 | 1126.4 | 633.6 | 20 | 60 | 3 | 51.49733
| 0 | 400 | 28.62 | 60.98 | 143.11 | 1126.4 | 633.6 | 20 | 60 | 7 | 70.90909
| 0 | 400 | 28.62 | 60.98 | 143.11 | 1126.4 | 633.6 | 20 | 60 | 28 | 78.77005
[47] | 200 | 200 | 15 | 93 | 122 | 708 | 1062 | 21 | 90 | 3 | 35
| 200 | 200 | 15 | 93 | 122 | 708 | 1062 | 21 | 90 | 7 | 46.5
| 200 | 200 | 15 | 93 | 122 | 708 | 1062 | 21 | 90 | 28 | 57.5
| 200 | 200 | 15 | 93 | 122 | 708 | 1062 | 21 | 90 | 90 | 67.5
| 200 | 200 | 12 | 124 | 104 | 704 | 1056 | 21 | 90 | 3 | 35
| 200 | 200 | 12 | 124 | 104 | 704 | 1056 | 21 | 90 | 7 | 45
| 200 | 200 | 12 | 124 | 104 | 704 | 1056 | 21 | 90 | 28 | 65
| 200 | 200 | 12 | 124 | 104 | 704 | 1056 | 21 | 90 | 90 | 77.5
| 200 | 200 | 15 | 93 | 102 | 716 | 1074 | 21 | 90 | 3 | 39
| 200 | 200 | 15 | 93 | 102 | 716 | 1074 | 21 | 90 | 7 | 54.6
| 200 | 200 | 15 | 93 | 102 | 716 | 1074 | 21 | 90 | 28 | 65
| 200 | 200 | 15 | 93 | 102 | 716 | 1074 | 21 | 90 | 90 | 72.5
| 100 | 300 | 12 | 74 | 133 | 712 | 1068 | 21 | 90 | 3 | 33
| 100 | 300 | 12 | 74 | 133 | 712 | 1068 | 21 | 90 | 7 | 38
| 100 | 300 | 12 | 74 | 133 | 712 | 1068 | 21 | 90 | 28 | 51
| 100 | 300 | 12 | 74 | 133 | 712 | 1068 | 21 | 90 | 90 | 66.5
| 0 | 400 | 12 | 74 | 133 | 712 | 1068 | 21 | 90 | 3 | 37.5
| 0 | 400 | 12 | 74 | 133 | 712 | 1068 | 21 | 90 | 7 | 46
| 0 | 400 | 12 | 74 | 133 | 712 | 1068 | 21 | 90 | 28 | 63
| 0 | 400 | 12 | 74 | 133 | 712 | 1068 | 21 | 90 | 90 | 78.5
[48] | 280 | 120 | 53 | 107 | 132.5 | 652 | 1210 | 20 | 65 | 1 | 17.1
| 280 | 120 | 53 | 107 | 132.5 | 652 | 1210 | 20 | 65 | 7 | 36.4
| 280 | 120 | 53 | 107 | 132.5 | 652 | 1210 | 20 | 65 | 14 | 47.5
| 280 | 120 | 53 | 107 | 132.5 | 652 | 1210 | 20 | 65 | 28 | 56.7
| 280 | 120 | 53 | 107 | 132.5 | 652 | 1210 | 20 | 65 | 56 | 61.5
| 300 | 100 | 53 | 107 | 110.417 | 658 | 1222 | 20 | 65 | 1 | 28
| 300 | 100 | 53 | 107 | 110.417 | 658 | 1222 | 20 | 65 | 7 | 41.3
| 300 | 100 | 53 | 107 | 110.417 | 658 | 1222 | 20 | 65 | 14 | 47.2
| 300 | 100 | 53 | 107 | 110.417 | 658 | 1222 | 20 | 65 | 28 | 57.5
[49] | 0 | 540 | 0 | 310.8 | 143.6 | 1485 | 0 | 23 | 33 | 28 | 64.66
| 0 | 540 | 0 | 388.5 | 118.7 | 1485 | 0 | 23 | 33 | 28 | 50.56
| 0 | 540 | 0 | 155.4 | 193.3 | 1485 | 0 | 25 | 100 | 28 | 54.7
| 0 | 540 | 0 | 233.1 | 168.4 | 1485 | 0 | 25 | 100 | 28 | 69.17
| 0 | 540 | 0 | 310.8 | 143.6 | 1485 | 0 | 25 | 100 | 28 | 69.92
| 0 | 540 | 0 | 388.5 | 118.7 | 1485 | 0 | 25 | 100 | 28 | 56.2
| 0 | 540 | 0 | 466.2 | 93.8 | 1485 | 0 | 25 | 100 | 28 | 57.89
[50] | 0 | 400 | 11.44 | 35.48 | 165.79 | 765 | 1035 | 23 | 50 | 7 | 37.85953
| 0 | 400 | 11.44 | 35.48 | 165.79 | 765 | 1035 | 23 | 50 | 28 | 51.90635
| 0 | 400 | 11.44 | 35.48 | 165.79 | 765 | 1035 | 23 | 50 | 90 | 60.46823
| 0 | 400 | 9.89 | 43.83 | 162.51 | 765 | 1035 | 23 | 50 | 7 | 42.00669
| 0 | 400 | 9.89 | 43.83 | 162.51 | 765 | 1035 | 23 | 50 | 28 | 55.11706
| 0 | 400 | 9.89 | 43.83 | 162.51 | 765 | 1035 | 23 | 50 | 90 | 61.00334
| 0 | 400 | 14.71 | 45.61 | 164.02 | 765 | 1035 | 23 | 50 | 7 | 40.82192
| 0 | 400 | 14.71 | 45.61 | 164.02 | 765 | 1035 | 23 | 50 | 28 | 54.79452
| 0 | 400 | 14.71 | 45.61 | 164.02 | 765 | 1035 | 23 | 50 | 90 | 67.53425
| 0 | 400 | 12.71 | 56.35 | 159.8 | 765 | 1035 | 23 | 50 | 7 | 50.27397
| 0 | 400 | 12.71 | 56.35 | 159.8 | 765 | 1035 | 23 | 50 | 28 | 60.41096
| 0 | 400 | 12.71 | 56.35 | 159.8 | 765 | 1035 | 23 | 50 | 90 | 69.72603
| 0 | 400 | 20.43 | 42.63 | 167.41 | 765 | 1035 | 23 | 50 | 7 | 41.5331
| 0 | 400 | 20.43 | 42.63 | 167.41 | 765 | 1035 | 23 | 50 | 28 | 55.33101
| 0 | 400 | 20.43 | 42.63 | 167.41 | 765 | 1035 | 23 | 50 | 90 | 63.27526
| 0 | 400 | 17.98 | 55.75 | 162.25 | 765 | 1035 | 23 | 50 | 7 | 51.56794
| 0 | 400 | 17.98 | 55.75 | 162.25 | 765 | 1035 | 23 | 50 | 28 | 62.16028
| 0 | 400 | 17.98 | 55.75 | 162.25 | 765 | 1035 | 23 | 50 | 90 | 73.72822
| 0 | 400 | 15.54 | 68.87 | 157.08 | 765 | 1035 | 23 | 50 | 7 | 53.65854
| 0 | 400 | 15.54 | 68.87 | 157.08 | 765 | 1035 | 23 | 50 | 28 | 65.22648
| 0 | 400 | 15.54 | 68.87 | 157.08 | 765 | 1035 | 23 | 50 | 90 | 78.60627
| 0 | 400 | 24.14 | 50.38 | 166.58 | 765 | 1035 | 23 | 50 | 7 | 44.31655
| 0 | 400 | 24.14 | 50.38 | 166.58 | 765 | 1035 | 23 | 50 | 28 | 56.97842
| 0 | 400 | 24.14 | 50.38 | 166.58 | 765 | 1035 | 23 | 50 | 90 | 68.20144
| 0 | 400 | 21.25 | 65.89 | 160.48 | 765 | 1035 | 23 | 50 | 7 | 53.52518
| 0 | 400 | 21.25 | 65.89 | 160.48 | 765 | 1035 | 23 | 50 | 28 | 61.8705
| 0 | 400 | 21.25 | 65.89 | 160.48 | 765 | 1035 | 23 | 50 | 90 | 78.84892
| 0 | 400 | 18.36 | 81.39 | 154.37 | 765 | 1035 | 23 | 50 | 7 | 53.09353
| 0 | 400 | 18.36 | 81.39 | 154.37 | 765 | 1035 | 23 | 50 | 28 | 65.61151
| 0 | 400 | 18.36 | 81.39 | 154.37 | 765 | 1035 | 23 | 50 | 90 | 71.79856
| 0 | 400 | 27.86 | 58.14 | 165.75 | 765 | 1035 | 23 | 50 | 7 | 48.96686
| 0 | 400 | 27.86 | 58.14 | 165.75 | 765 | 1035 | 23 | 50 | 28 | 55.98441
| 0 | 400 | 27.86 | 58.14 | 165.75 | 765 | 1035 | 23 | 50 | 90 | 67.36842
| 0 | 400 | 24.52 | 76.02 | 158.7 | 765 | 1035 | 23 | 50 | 7 | 55.20468
| 0 | 400 | 24.52 | 76.02 | 158.7 | 765 | 1035 | 23 | 50 | 28 | 61.59844
| 0 | 400 | 24.52 | 76.02 | 158.7 | 765 | 1035 | 23 | 50 | 90 | 70.95517
| 0 | 400 | 21.18 | 93.91 | 151.66 | 765 | 1035 | 23 | 50 | 7 | 54.11306
| 0 | 400 | 21.18 | 93.91 | 151.66 | 765 | 1035 | 23 | 50 | 28 | 67.83626
| 0 | 400 | 21.18 | 93.91 | 151.66 | 765 | 1035 | 23 | 50 | 90 | 70.48733
[51] | 85 | 340 | 12.54 | 83.61 | 154.6 | 0 | 0 | 23 | 65 | 2 | 54.6
| 85 | 340 | 12.54 | 83.61 | 154.6 | 0 | 0 | 23 | 65 | 28 | 81.1
| 85 | 340 | 9.3 | 104.51 | 143.3 | 0 | 0 | 23 | 65 | 2 | 51.2
| 85 | 340 | 9.3 | 104.51 | 143.3 | 0 | 0 | 23 | 65 | 28 | 84.8
| 85 | 340 | 26.22 | 50.16 | 172.66 | 0 | 0 | 23 | 65 | 2 | 35.2
| 85 | 340 | 26.22 | 50.16 | 172.66 | 0 | 0 | 23 | 65 | 28 | 60.2
| 85 | 340 | 16.72 | 111.48 | 139.55 | 0 | 0 | 23 | 65 | 2 | 50.9
| 85 | 340 | 16.72 | 111.48 | 139.55 | 0 | 0 | 23 | 65 | 28 | 80.65
| 170 | 255 | 12.54 | 83.61 | 150.35 | 0 | 0 | 23 | 65 | 2 | 42.1
| 170 | 255 | 12.54 | 83.61 | 150.35 | 0 | 0 | 23 | 65 | 28 | 73.4
| 170 | 255 | 9.3 | 104.51 | 139.06 | 0 | 0 | 23 | 65 | 2 | 40.3
| 170 | 255 | 9.3 | 104.51 | 139.06 | 0 | 0 | 23 | 65 | 28 | 78.5
| 170 | 255 | 26.22 | 50.16 | 168.41 | 0 | 0 | 23 | 65 | 2 | 28.8
| 170 | 255 | 26.22 | 50.16 | 168.41 | 0 | 0 | 23 | 65 | 28 | 52.4
| 170 | 255 | 16.72 | 111.48 | 135.3 | 0 | 0 | 23 | 65 | 2 | 31.9
| 170 | 255 | 16.72 | 111.48 | 135.3 | 0 | 0 | 23 | 65 | 28 | 75.7
| 255 | 170 | 12.54 | 83.61 | 141.85 | 0 | 0 | 23 | 65 | 2 | 28.2
| 255 | 170 | 12.54 | 83.61 | 141.85 | 0 | 0 | 23 | 65 | 28 | 64.8
| 255 | 170 | 9.3 | 104.51 | 130.56 | 0 | 0 | 23 | 65 | 2 | 22.3
| 255 | 170 | 9.3 | 104.51 | 130.56 | 0 | 0 | 23 | 65 | 28 | 69.4
| 255 | 170 | 26.22 | 50.16 | 159.91 | 0 | 0 | 23 | 65 | 2 | 22.2
| 255 | 170 | 26.22 | 50.16 | 159.91 | 0 | 0 | 23 | 65 | 28 | 54
| 255 | 170 | 16.72 | 111.48 | 126.8 | 0 | 0 | 23 | 65 | 2 | 23
| 255 | 170 | 16.72 | 111.48 | 126.8 | 0 | 0 | 23 | 65 | 28 | 61.2
[52] | 0 | 400 | 11 | 103.4 | 148.6 | 734.8 | 1102.2 | 20 | 95 | 3 | 39.57333
| 0 | 400 | 11 | 103.4 | 148.6 | 734.8 | 1102.2 | 20 | 95 | 7 | 51.73333
| 0 | 400 | 11 | 103.4 | 148.6 | 734.8 | 1102.2 | 20 | 95 | 28 | 67.09333
| 0 | 400 | 11 | 103.4 | 148.6 | 734.8 | 1102.2 | 20 | 95 | 3 | 67.41333
| 0 | 400 | 11 | 103.4 | 148.6 | 734.8 | 1102.2 | 20 | 95 | 7 | 70.18667
| 0 | 400 | 11 | 103.4 | 148.6 | 734.8 | 1102.2 | 20 | 95 | 28 | 71.14667
| 0 | 400 | 11 | 103.4 | 148.6 | 734.8 | 1102.2 | 20 | 95 | 3 | 69.22667
| 0 | 400 | 11 | 103.4 | 148.6 | 734.8 | 1102.2 | 20 | 95 | 7 | 74.56
| 0 | 400 | 11 | 103.4 | 148.6 | 734.8 | 1102.2 | 20 | 95 | 28 | 75.52
| 0 | 400 | 11 | 103.4 | 148.6 | 734.8 | 1102.2 | 20 | 95 | 3 | 33.81333
| 0 | 400 | 11 | 103.4 | 148.6 | 734.8 | 1102.2 | 20 | 95 | 7 | 44.58667
| 0 | 400 | 11 | 103.4 | 148.6 | 734.8 | 1102.2 | 20 | 95 | 28 | 63.46667
| 0 | 400 | 11 | 103.4 | 148.6 | 734.8 | 1102.2 | 20 | 95 | 3 | 32.96
| 0 | 400 | 11 | 103.4 | 148.6 | 734.8 | 1102.2 | 20 | 95 | 7 | 42.98667
| 0 | 400 | 11 | 103.4 | 148.6 | 734.8 | 1102.2 | 20 | 95 | 28 | 61.22667
| 0 | 400 | 11 | 103.4 | 116.6 | 785 | 1084 | 20 | 95 | 3 | 50.77333
| 0 | 400 | 11 | 103.4 | 116.6 | 785 | 1084 | 20 | 95 | 7 | 52.16
| 0 | 400 | 11 | 103.4 | 116.6 | 785 | 1084 | 20 | 95 | 28 | 53.86667
[53] | 0 | 686.2 | 19.4 | 154.4 | 167.8 | 1372 | 0 | 20 | 95 | 1 | 36.4
| 0 | 686.2 | 19.4 | 154.4 | 167.8 | 1372 | 0 | 20 | 95 | 3 | 60
| 0 | 686.2 | 19.4 | 154.4 | 167.8 | 1372 | 0 | 20 | 95 | 7 | 62.1
| 0 | 686.2 | 19.4 | 154.4 | 167.8 | 1372 | 0 | 20 | 95 | 28 | 73.4
[54] | 0 | 600 | 29.09 | 120 | 165.91 | 0 | 0 | 23 | 38 | 1 | 24.1
| 0 | 600 | 29.09 | 120 | 165.91 | 0 | 0 | 23 | 38 | 3 | 41.2
| 0 | 600 | 29.09 | 120 | 165.91 | 0 | 0 | 23 | 38 | 7 | 49.1
| 0 | 600 | 29.09 | 120 | 165.91 | 0 | 0 | 23 | 38 | 28 | 53
| 0 | 600 | 38.92 | 120 | 156.08 | 0 | 0 | 23 | 38 | 1 | 27.1
| 0 | 600 | 38.92 | 120 | 156.08 | 0 | 0 | 23 | 38 | 3 | 44.7
| 0 | 600 | 38.92 | 120 | 156.08 | 0 | 0 | 23 | 38 | 7 | 51.5
| 0 | 600 | 38.92 | 120 | 156.08 | 0 | 0 | 23 | 38 | 28 | 56
| 0 | 600 | 46.83 | 120 | 148.17 | 0 | 0 | 23 | 38 | 1 | 26.5
| 0 | 600 | 46.83 | 120 | 148.17 | 0 | 0 | 23 | 38 | 3 | 42.5
| 0 | 600 | 46.83 | 120 | 148.17 | 0 | 0 | 23 | 38 | 7 | 47.2
| 0 | 600 | 46.83 | 120 | 148.17 | 0 | 0 | 23 | 38 | 28 | 54
| 0 | 600 | 16.73 | 171 | 127.27 | 0 | 0 | 23 | 38 | 1 | 44.4
| 0 | 600 | 16.73 | 171 | 127.27 | 0 | 0 | 23 | 38 | 3 | 48.5
| 0 | 600 | 16.73 | 171 | 127.27 | 0 | 0 | 23 | 38 | 7 | 54.3
| 0 | 600 | 16.73 | 171 | 127.27 | 0 | 0 | 23 | 38 | 28 | 60.8
| 0 | 600 | 22.38 | 171 | 121.62 | 0 | 0 | 23 | 38 | 1 | 47.6
| 0 | 600 | 22.38 | 171 | 121.62 | 0 | 0 | 23 | 38 | 3 | 49.7
| 0 | 600 | 22.38 | 171 | 121.62 | 0 | 0 | 23 | 38 | 7 | 57.9
| 0 | 600 | 22.38 | 171 | 121.62 | 0 | 0 | 23 | 38 | 28 | 62.2
| 0 | 600 | 26.93 | 171 | 117.07 | 0 | 0 | 23 | 38 | 1 | 42.1
| 0 | 600 | 26.93 | 171 | 117.07 | 0 | 0 | 23 | 38 | 3 | 47.3
| 0 | 600 | 26.93 | 171 | 117.07 | 0 | 0 | 23 | 38 | 7 | 54.6
| 0 | 600 | 26.93 | 171 | 117.07 | 0 | 0 | 23 | 38 | 28 | 60.7
| 0 | 600 | 11.64 | 192 | 111.36 | 0 | 0 | 23 | 38 | 1 | 32.2
| 0 | 600 | 11.64 | 192 | 111.36 | 0 | 0 | 23 | 38 | 3 | 43.2
| 0 | 600 | 11.64 | 192 | 111.36 | 0 | 0 | 23 | 38 | 7 | 50.7
| 0 | 600 | 11.64 | 192 | 111.36 | 0 | 0 | 23 | 38 | 28 | 54.3
| 0 | 600 | 15.57 | 192 | 107.43 | 0 | 0 | 23 | 38 | 1 | 35.3
| 0 | 600 | 15.57 | 192 | 107.43 | 0 | 0 | 23 | 38 | 3 | 45.6
| 0 | 600 | 15.57 | 192 | 107.43 | 0 | 0 | 23 | 38 | 7 | 53
| 0 | 600 | 15.57 | 192 | 107.43 | 0 | 0 | 23 | 38 | 28 | 58.1
| 0 | 600 | 18.73 | 192 | 104.27 | 0 | 0 | 23 | 38 | 1 | 34.9
| 0 | 600 | 18.73 | 192 | 104.27 | 0 | 0 | 23 | 38 | 3 | 45.7
| 0 | 600 | 18.73 | 192 | 104.27 | 0 | 0 | 23 | 38 | 7 | 50.1
| 0 | 600 | 18.73 | 192 | 104.27 | 0 | 0 | 23 | 38 | 28 | 56.7
[55] | 0 | 643 | 15.5 | 50.8 | 256.5 | 1286 | 0 | 27 | 100 | 7 | 42.09738
| 0 | 643 | 15.5 | 50.8 | 256.5 | 1286 | 0 | 27 | 100 | 28 | 54.59716
| 0 | 643 | 15.5 | 50.8 | 256.5 | 1286 | 0 | 27 | 100 | 90 | 63.28867
| 0 | 643 | 15.5 | 50.8 | 256.5 | 1286 | 0 | 27 | 100 | 180 | 67.71429
| 0 | 641 | 12.3 | 67.5 | 248.8 | 1282 | 0 | 27 | 100 | 7 | 43.29588
| 0 | 641 | 12.3 | 67.5 | 248.8 | 1282 | 0 | 27 | 100 | 28 | 56.72986
| 0 | 641 | 12.3 | 67.5 | 248.8 | 1282 | 0 | 27 | 100 | 90 | 65.91961
| 0 | 641 | 12.3 | 67.5 | 248.8 | 1282 | 0 | 27 | 100 | 180 | 71.28571
| 0 | 642 | 24.9 | 45.1 | 256.5 | 1284 | 0 | 27 | 100 | 7 | 51.68539
| 0 | 642 | 24.9 | 45.1 | 256.5 | 1284 | 0 | 27 | 100 | 28 | 64.12322
| 0 | 642 | 24.9 | 45.1 | 256.5 | 1284 | 0 | 27 | 100 | 90 | 67.81973
| 0 | 642 | 24.9 | 45.1 | 256.5 | 1284 | 0 | 27 | 100 | 180 | 72.71429
| 0 | 640 | 20.6 | 67.4 | 246.5 | 1280 | 0 | 27 | 100 | 7 | 62.02247
| 0 | 640 | 20.6 | 67.4 | 246.5 | 1280 | 0 | 27 | 100 | 28 | 68.67299
| 0 | 640 | 20.6 | 67.4 | 246.5 | 1280 | 0 | 27 | 100 | 90 | 72.93544
| 0 | 640 | 20.6 | 67.4 | 246.5 | 1280 | 0 | 27 | 100 | 180 | 75.71429
| 0 | 637 | 16.3 | 89.5 | 236.2 | 1274 | 0 | 27 | 100 | 7 | 60.52434
| 0 | 637 | 16.3 | 89.5 | 236.2 | 1274 | 0 | 27 | 100 | 28 | 72.93839
| 0 | 637 | 16.3 | 89.5 | 236.2 | 1274 | 0 | 27 | 100 | 90 | 76.44336
| 0 | 637 | 16.3 | 89.5 | 236.2 | 1274 | 0 | 27 | 100 | 180 | 79.28571
| 0 | 639 | 31 | 56.1 | 248.9 | 1278 | 0 | 27 | 100 | 7 | 55.88015
| 0 | 639 | 31 | 56.1 | 248.9 | 1278 | 0 | 27 | 100 | 28 | 73.22275
| 0 | 639 | 31 | 56.1 | 248.9 | 1278 | 0 | 27 | 100 | 90 | 77.02801
| 0 | 639 | 31 | 56.1 | 248.9 | 1278 | 0 | 27 | 100 | 180 | 79
| 0 | 636 | 25.6 | 83.8 | 236.3 | 1272 | 0 | 27 | 100 | 7 | 66.21723
| 0 | 636 | 25.6 | 83.8 | 236.3 | 1272 | 0 | 27 | 100 | 28 | 76.77725
| 0 | 636 | 25.6 | 83.8 | 236.3 | 1272 | 0 | 27 | 100 | 90 | 80.09744
| 0 | 636 | 25.6 | 83.8 | 236.3 | 1272 | 0 | 27 | 100 | 180 | 82.28571
| 0 | 633 | 20.2 | 111.2 | 223.8 | 1266 | 0 | 27 | 100 | 7 | 76.85393
| 0 | 633 | 20.2 | 111.2 | 223.8 | 1266 | 0 | 27 | 100 | 28 | 90.85308
| 0 | 633 | 20.2 | 111.2 | 223.8 | 1266 | 0 | 27 | 100 | 90 | 92.37515
| 0 | 633 | 20.2 | 111.2 | 223.8 | 1266 | 0 | 27 | 100 | 180 | 95.71429
| 0 | 637 | 37.1 | 67.1 | 241.7 | 1274 | 0 | 27 | 100 | 7 | 55.58052
| 0 | 637 | 37.1 | 67.1 | 241.7 | 1274 | 0 | 27 | 100 | 28 | 73.50711
| 0 | 637 | 37.1 | 67.1 | 241.7 | 1274 | 0 | 27 | 100 | 90 | 80.53593
| 0 | 637 | 37.1 | 67.1 | 241.7 | 1274 | 0 | 27 | 100 | 180 | 88.14286
| 0 | 633 | 30.5 | 100.1 | 226.5 | 1266 | 0 | 27 | 100 | 7 | 75.35581
| 0 | 633 | 30.5 | 100.1 | 226.5 | 1266 | 0 | 27 | 100 | 28 | 88.15166
| 0 | 633 | 30.5 | 100.1 | 226.5 | 1266 | 0 | 27 | 100 | 90 | 92.08283
| 0 | 633 | 30.5 | 100.1 | 226.5 | 1266 | 0 | 27 | 100 | 180 | 99.71429
| 0 | 630 | 24.1 | 132.8 | 211.8 | 1260 | 0 | 27 | 100 | 7 | 82.99625
| 0 | 630 | 24.1 | 132.8 | 211.8 | 1260 | 0 | 27 | 100 | 28 | 94.2654
| 0 | 630 | 24.1 | 132.8 | 211.8 | 1260 | 0 | 27 | 100 | 90 | 100.8526
| 0 | 630 | 24.1 | 132.8 | 211.8 | 1260 | 0 | 27 | 100 | 180 | 102.5714
[56] | 0 | 766 | 46 | 143 | 325 | 766 | 0 | 23 | 95 | 7 | 35.54
| 0 | 766 | 46 | 143 | 325 | 766 | 0 | 23 | 95 | 28 | 52.5
| 0 | 766 | 46 | 143 | 325 | 766 | 0 | 23 | 95 | 56 | 56.06
| 0 | 766 | 40 | 199 | 289 | 766 | 0 | 23 | 95 | 7 | 53.15
| 0 | 766 | 40 | 199 | 289 | 766 | 0 | 23 | 95 | 28 | 79.64
| 0 | 766 | 40 | 199 | 289 | 766 | 0 | 23 | 95 | 56 | 85.62
| 0 | 757 | 62 | 175 | 299 | 757 | 0 | 23 | 95 | 7 | 56.54
| 0 | 757 | 62 | 175 | 299 | 757 | 0 | 23 | 95 | 28 | 83.36
| 0 | 757 | 62 | 175 | 299 | 757 | 0 | 23 | 95 | 56 | 88.86
| 0 | 757 | 51 | 278 | 233 | 757 | 0 | 23 | 95 | 7 | 51.7
| 0 | 757 | 51 | 278 | 233 | 757 | 0 | 23 | 95 | 28 | 75.77
| 0 | 757 | 51 | 278 | 233 | 757 | 0 | 23 | 95 | 56 | 80.29
[57] | 0 | 766 | 46 | 143 | 325 | 766 | 0 | 23 | 95 | 7 | 36.2
| 0 | 766 | 46 | 143 | 325 | 766 | 0 | 23 | 95 | 28 | 52.3
| 0 | 766 | 40 | 199 | 289 | 766 | 0 | 23 | 95 | 7 | 53
| 0 | 766 | 40 | 199 | 289 | 766 | 0 | 23 | 95 | 28 | 80
| 0 | 757 | 62 | 175 | 299 | 757 | 0 | 23 | 95 | 7 | 57.7
| 0 | 757 | 62 | 175 | 299 | 757 | 0 | 23 | 95 | 28 | 83.3
| 0 | 757 | 51 | 278 | 233 | 757 | 0 | 23 | 95 | 7 | 51.4
| 0 | 757 | 51 | 278 | 233 | 757 | 0 | 23 | 95 | 28 | 76.7
[58] | 0 | 500 | 19.52 | 83.48 | 140 | 1500 | 0 | 20 | 50 | 1 | 21.5
| 0 | 500 | 19.52 | 83.48 | 140 | 1500 | 0 | 20 | 50 | 7 | 46.2
| 0 | 500 | 19.52 | 83.48 | 140 | 1500 | 0 | 20 | 50 | 28 | 55
| 0 | 500 | 9.76 | 174.24 | 92 | 1500 | 0 | 20 | 50 | 1 | 42.3
| 0 | 500 | 9.76 | 174.24 | 92 | 1500 | 0 | 20 | 50 | 7 | 70.12
| 0 | 500 | 9.76 | 174.24 | 92 | 1500 | 0 | 20 | 50 | 28 | 85.25